## Banco_all
Cimento | Escoria_miuda | Escoria_grauda | Agregado_miudo | Agregado_graudo | Agua/cimento | Agua | Teor_argamassa | Aditivo | Adicoes_pozolanicas | Adicoes_cimenticias | Filler | Idade | Resistencia
617 | 0 | 524.45 | 542.96 | 445.7825 | 0.3 | 185.1 | 52.51397 | 1.1 | 0 | 0 | 0 | 3 | 34.76
617 | 0 | 1048.9 | 542.96 | 0 | 0.3 | 185.1 | 52.51397 | 1.1 | 0 | 0 | 0 | 3 | 39.85
617 | 0 | 524.45 | 542.96 | 445.7825 | 0.3 | 185.1 | 52.51397 | 1.1 | 0 | 0 | 0 | 7 | 43.61
617 | 0 | 1048.9 | 542.96 | 0 | 0.3 | 185.1 | 52.51397 | 1.1 | 0 | 0 | 0 | 7 | 42.97
617 | 0 | 524.45 | 542.96 | 445.7825 | 0.3 | 185.1 | 52.51397 | 1.1 | 0 | 0 | 0 | 28 | 52.84
617 | 0 | 1048.9 | 542.96 | 0 | 0.3 | 185.1 | 52.51397 | 1.1 | 0 | 0 | 0 | 28 | 56.02
369 | 0 | 479.7 | 560.88 | 623.61 | 0.52 | 191.88 | 49.21875 | 0 | 0 | 0 | 0 | 3 | 17.19
369 | 0 | 959.4 | 560.88 | 0 | 0.52 | 191.88 | 49.21875 | 0 | 0 | 0 | 0 | 3 | 17.63
369 | 0 | 479.7 | 560.88 | 623.61 | 0.52 | 191.88 | 49.21875 | 0 | 0 | 0 | 0 | 7 | 17.06
369 | 0 | 959.4 | 560.88 | 0 | 0.52 | 191.88 | 49.21875 | 0 | 0 | 0 | 0 | 7 | 20.63
369 | 0 | 479.7 | 560.88 | 623.61 | 0.52 | 191.88 | 49.21875 | 0 | 0 | 0 | 0 | 28 | 19.61
369 | 0 | 959.4 | 560.88 | 0 | 0.52 | 191.88 | 49.21875 | 0 | 0 | 0 | 0 | 28 | 23.55
265 | 0 | 614.8 | 866.55 | 1426.336 | 0.8 | 212 | 47.92368 | 0 | 0 | 0 | 0 | 3 | 7.77
265 | 0 | 1229.6 | 866.55 | 0 | 0.8 | 212 | 47.92368 | 0 | 0 | 0 | 0 | 3 | 4.46
265 | 0 | 614.8 | 866.55 | 1426.336 | 0.8 | 212 | 47.92368 | 0 | 0 | 0 | 0 | 7 | 8.1
265 | 0 | 1229.6 | 866.55 | 0 | 0.8 | 212 | 47.92368 | 0 | 0 | 0 | 0 | 7 | 5.93
265 | 0 | 614.8 | 866.55 | 1426.336 | 0.8 | 212 | 47.92368 | 0 | 0 | 0 | 0 | 28 | 11.6
265 | 0 | 1229.6 | 866.55 | 0 | 0.8 | 212 | 47.92368 | 0 | 0 | 0 | 0 | 28 | 12.54
374.6073 | 973.9789 | 1311.125 | 0 | 0 | 0.64 | 239.7486 | 50.70423 | 0 | 0 | 0 | 0 | 28 | 20.85714
458.1286 | 925.4197 | 1328.573 | 0 | 0 | 0.48 | 219.9017 | 51.01351 | 0 | 0 | 0 | 0 | 28 | 38.7619
548.1504 | 800.2996 | 1266.227 | 0 | 0 | 0.44 | 241.1862 | 51.57233 | 0 | 0 | 0 | 0 | 28 | 43.01905
260.9706 | 1466.655 | 1239.61 | 0 | 0 | 0.64 | 167.0212 | 58.22339 | 1 | 0 | 0 | 0 | 28 | 29.52381
395.0699 | 1315.583 | 1145.703 | 0 | 0 | 0.48 | 189.6336 | 59.88935 | 1 | 0 | 0 | 0 | 28 | 43.11429
415.4852 | 1292.159 | 1167.513 | 0 | 0 | 0.44 | 182.8135 | 59.39306 | 1 | 0 | 0 | 0 | 28 | 56.82857
362.5104 | 953.4023 | 1250.661 | 0 | 0 | 0.64 | 232.0066 | 51.27119 | 0 | 0 | 0 | 0 | 28 | 25.19048
442.5594 | 893.9701 | 1283.422 | 0 | 0 | 0.48 | 212.4285 | 51.01351 | 0 | 0 | 0 | 0 | 28 | 37.78095
507.3865 | 629.1592 | 1425.756 | 0 | 0 | 0.44 | 223.2501 | 44.35644 | 0 | 0 | 0 | 0 | 28 | 45.80952
314.0035 | 1296.834 | 1083.312 | 0 | 0 | 0.64 | 200.9622 | 59.79021 | 1 | 0 | 0 | 0 | 28 | 29.87619
379.9764 | 1265.321 | 1101.931 | 0 | 0 | 0.48 | 182.3887 | 59.88935 | 1 | 0 | 0 | 0 | 28 | 41.80952
489.3282 | 1110.775 | 1017.803 | 0 | 0 | 0.44 | 215.3044 | 61.1215 | 1 | 0 | 0 | 0 | 28 | 50.12381
310 | 1361.16 | 1161.31 | 0 | 0 | 0.62 | 201.82 | 59.0001 | 0.7 | 15.51 | 0 | 0 | 42 | 48.54286
310 | 1345.25 | 1150.26 | 0 | 0 | 0.62 | 206.99 | 58.99997 | 0.7 | 23.86 | 0 | 0 | 42 | 50.85714
310 | 1330.8 | 1140.21 | 0 | 0 | 0.62 | 213.46 | 59.00015 | 0.3 | 34.29 | 0 | 0 | 42 | 46.95238
310 | 1281.23 | 1105.77 | 0 | 0 | 0.62 | 229.1 | 59 | 0.25 | 60 | 0 | 0 | 42 | 29.33333
450 | 1180.44 | 1133.02 | 0 | 0 | 0.44 | 207.91 | 58.99995 | 0.48 | 22.52 | 0 | 0 | 42 | 57.49524
450 | 1162.65 | 1120.65 | 0 | 0 | 0.44 | 213.24 | 59.00011 | 0.58 | 34.64 | 0 | 0 | 42 | 56.28571
450 | 1147.78 | 1110.32 | 0 | 0 | 0.44 | 219.9 | 59.00004 | 0.33 | 49.77 | 0 | 0 | 42 | 60.95238
450 | 1090.43 | 1070.47 | 0 | 0 | 0.44 | 236.62 | 58.99996 | 0.2 | 87.1 | 0 | 0 | 42 | 55.90476
354.3217 | 938.9525 | 1055.879 | 0 | 0 | 0.6 | 212.593 | 55.05279 | 0 | 0 | 0 | 0 | 3 | 27
354.3217 | 938.9525 | 1055.879 | 0 | 0 | 0.6 | 212.593 | 55.05279 | 0 | 0 | 0 | 0 | 7 | 34
354.3217 | 938.9525 | 1055.879 | 0 | 0 | 0.6 | 212.593 | 55.05279 | 0 | 0 | 0 | 0 | 28 | 43
444.2539 | 910.7204 | 1181.715 | 0 | 0 | 0.55 | 288.765 | 53.41506 | 0 | 0 | 0 | 0 | 3 | 29.61905
444.2539 | 910.7204 | 1181.715 | 0 | 0 | 0.55 | 288.765 | 53.41506 | 0 | 0 | 0 | 0 | 7 | 32.41905
444.2539 | 910.7204 | 1181.715 | 0 | 0 | 0.55 | 288.765 | 53.41506 | 0 | 0 | 0 | 0 | 28 | 33.74286
678.2069 | 705.3352 | 1139.388 | 0 | 0 | 0.36 | 311.9752 | 54.83871 | 0 | 0 | 0 | 0 | 3 | 39.57143
678.2069 | 705.3352 | 1139.388 | 0 | 0 | 0.36 | 311.9752 | 54.83871 | 0 | 0 | 0 | 0 | 7 | 43.22857
678.2069 | 705.3352 | 1139.388 | 0 | 0 | 0.36 | 311.9752 | 54.83871 | 0 | 0 | 0 | 0 | 28 | 46.78095
345.2905 | 62.42853 | 0 | 561.8568 | 0 | 0.55 | 189.9098 | 42.17483 | 0 | 0 | 0 | 0 | 28 | 16.86207
346.0178 | 125.12 | 0 | 500.4801 | 0 | 0.55 | 190.3098 | 42.17483 | 0 | 0 | 0 | 0 | 28 | 17.32759
346.7346 | 188.0689 | 0 | 438.8273 | 0 | 0.55 | 190.704 | 42.17483 | 0 | 0 | 0 | 0 | 28 | 17.91379
347.4412 | 251.2695 | 0 | 376.9042 | 0 | 0.55 | 191.0927 | 42.17483 | 0 | 0 | 0 | 0 | 28 | 18.68103
348.1378 | 314.7166 | 0 | 314.7166 | 0 | 0.55 | 191.4758 | 42.17483 | 0 | 0 | 0 | 0 | 28 | 16.65517
350.4994 | 0 | 134.9423 | 633.7029 | 467.575 | 0.55 | 192.7747 | 42.17483 | 0 | 0 | 0 | 0 | 28 | 19.65517
356.2225 | 0 | 274.2913 | 644.0502 | 844.8172 | 0.55 | 195.9224 | 42.17483 | 0 | 0 | 0 | 0 | 28 | 21.33621
361.7342 | 0 | 417.803 | 654.0154 | 1125.979 | 0.55 | 198.9538 | 42.17483 | 0 | 0 | 0 | 0 | 28 | 24.42241
367.0461 | 0 | 565.2509 | 663.6193 | 1305.73 | 0.55 | 201.8753 | 42.17483 | 0 | 0 | 0 | 0 | 28 | 23.2931
372.1688 | 0 | 716.4249 | 672.8812 | 1379.118 | 0.55 | 204.6928 | 42.17483 | 0 | 0 | 0 | 0 | 28 | 21.60345
400 | 0 | 1145 | 864 | 0 | 0.43 | 172 | 52.4699 | 0.8 | 0 | 0 | 0 | 2 | 33.62069
400 | 0 | 1145 | 864 | 0 | 0.43 | 172 | 52.4699 | 0.8 | 0 | 0 | 0 | 28 | 49.13793
400 | 0 | 1145 | 864 | 0 | 0.43 | 172 | 52.4699 | 0.8 | 0 | 0 | 0 | 56 | 59.48276
400 | 0 | 1145 | 864 | 0 | 0.43 | 172 | 52.4699 | 0.8 | 0 | 0 | 0 | 90 | 56.89655
400 | 0 | 1115 | 841 | 0 | 0.43 | 172 | 52.67402 | 0.8 | 0 | 0 | 0 | 2 | 28.01724
400 | 0 | 1115 | 841 | 0 | 0.43 | 172 | 52.67402 | 0.8 | 0 | 0 | 0 | 28 | 41.37931
400 | 0 | 1115 | 841 | 0 | 0.43 | 172 | 52.67402 | 0.8 | 0 | 0 | 0 | 56 | 51.2931
400 | 0 | 1115 | 841 | 0 | 0.43 | 172 | 52.67402 | 0.8 | 0 | 0 | 0 | 90 | 54.31034
410.0715 | 0 | 1371.689 | 656.1145 | 0 | 0.55 | 220 | 43.73423 | 0 | 0 | 0 | 0 | 28 | 23
425.0673 | 0 | 1449.267 | 730.6906 | 0 | 0.4 | 168 | 44.36648 | 0.3095 | 0 | 0 | 0 | 28 | 40.5
424.5843 | 999.811 | 0 | 0 | 0 | 0.4 | 168 | 56.54094 | 0.3714 | 0 | 0 | 0 | 28 | 60.7
349.8538 | 0 | 1113.55 | 1009.573 | 0 | 0.5 | 137 | 54.97128 | 0.2 | 0 | 0 | 0 | 28 | 41.55172
343 | 80.94 | 0 | 572.4 | 1151 | 0.5889213 | 202 | 46.3988 | 0 | 0 | 0 | 0 | 90 | 33.97938
343 | 161.89 | 0 | 508.8 | 1151 | 0.5889213 | 202 | 46.82841 | 0 | 0 | 0 | 0 | 90 | 34.27835
343 | 242.83 | 0 | 445.2 | 1151 | 0.5889213 | 202 | 47.25095 | 0 | 0 | 0 | 0 | 90 | 32.60825
343 | 323.77 | 0 | 381.6 | 1151 | 0.5889213 | 202 | 47.66683 | 0 | 0 | 0 | 0 | 90 | 31.70103
343 | 485.66 | 0 | 254.4 | 1151 | 0.5889213 | 202 | 48.47945 | 0 | 0 | 0 | 0 | 90 | 30.43299
343 | 647.55 | 0 | 127.2 | 1151 | 0.5889213 | 202 | 49.26722 | 0 | 0 | 0 | 0 | 90 | 36.15464
343 | 809.44 | 0 | 0 | 1151 | 0.5889213 | 202 | 50.03126 | 0 | 0 | 0 | 0 | 90 | 35.61856
343 | 73.6 | 0 | 520.47 | 1028.07 | 0.35 | 164 | 47.68464 | 0.8571 | 0 | 0 | 0 | 90 | 66.15464
343 | 147.2 | 0 | 462.64 | 1028.07 | 0.35 | 164 | 48.10113 | 0.8571 | 0 | 0 | 0 | 90 | 72.94845
343 | 220.8 | 0 | 404.81 | 1028.07 | 0.35 | 164 | 48.51103 | 0.8571 | 0 | 0 | 0 | 90 | 74.91753
343 | 294.4 | 0 | 346.98 | 1028.07 | 0.35 | 164 | 48.91451 | 0.8571 | 0 | 0 | 0 | 90 | 69.43299
343 | 441.6 | 0 | 231.32 | 1028.07 | 0.35 | 164 | 49.70279 | 0.8571 | 0 | 0 | 0 | 90 | 71.97938
343 | 588.8 | 0 | 115.66 | 1028.07 | 0.35 | 164 | 50.46711 | 0.8571 | 0 | 0 | 0 | 90 | 73.75258
343 | 736 | 0 | 0 | 1028.07 | 0.35 | 164 | 51.20855 | 0.8571 | 0 | 0 | 0 | 90 | 76.52577
375 | 1456.27 | 1344.26 | 0 | 0 | 0.42 | 158 | 57.66817 | 3 | 0 | 0 | 0 | 3 | 10.7874
375 | 1456.27 | 1344.26 | 0 | 0 | 0.42 | 158 | 57.66817 | 3 | 0 | 0 | 0 | 7 | 21.02362
375 | 1456.27 | 1344.26 | 0 | 0 | 0.42 | 158 | 57.66817 | 3 | 0 | 0 | 0 | 28 | 47.6378
375 | 1456.27 | 1344.26 | 0 | 0 | 0.42 | 158 | 57.66817 | 3 | 0 | 0 | 0 | 60 | 47.40157
346 | 0 | 1331 | 865 | 0 | 0.4 | 139 | 47.63965 | 3.4682 | 0 | 0 | 0 | 3 | 39.91379
346 | 0 | 1331 | 865 | 0 | 0.4 | 139 | 47.63965 | 3.4682 | 0 | 0 | 0 | 7 | 42.15517
346 | 0 | 1331 | 865 | 0 | 0.4 | 139 | 47.63965 | 3.4682 | 0 | 0 | 0 | 28 | 47.24138
346 | 0 | 1331 | 865 | 0 | 0.4 | 139 | 47.63965 | 3.4682 | 0 | 0 | 0 | 90 | 53.01724
354 | 0 | 1262 | 820 | 0 | 0.55 | 195 | 48.19376 | 1.3842 | 0 | 0 | 0 | 3 | 28.7069
354 | 0 | 1262 | 820 | 0 | 0.55 | 195 | 48.19376 | 1.3842 | 0 | 0 | 0 | 7 | 29.13793
354 | 0 | 1262 | 820 | 0 | 0.55 | 195 | 48.19376 | 1.3842 | 0 | 0 | 0 | 28 | 32.32759
354 | 0 | 1262 | 820 | 0 | 0.55 | 195 | 48.19376 | 1.3842 | 0 | 0 | 0 | 90 | 37.84483
360 | 0 | 1184 | 769 | 0 | 0.7 | 252 | 48.81107 | 0 | 0 | 0 | 0 | 3 | 17.58621
360 | 0 | 1184 | 769 | 0 | 0.7 | 252 | 48.81107 | 0 | 0 | 0 | 0 | 7 | 18.7069
360 | 0 | 1184 | 769 | 0 | 0.7 | 252 | 48.81107 | 0 | 0 | 0 | 0 | 28 | 23.10345
360 | 0 | 1184 | 769 | 0 | 0.7 | 252 | 48.81107 | 0 | 0 | 0 | 0 | 90 | 25.94828
318 | 747 | 0 | 0 | 1150 | 0.4 | 127 | 48.08126 | 0.3459 | 0 | 0 | 0 | 3 | 28.96552
318 | 747 | 0 | 0 | 1150 | 0.4 | 127 | 48.08126 | 0.3459 | 0 | 0 | 0 | 7 | 30.17241
318 | 747 | 0 | 0 | 1150 | 0.4 | 127 | 48.08126 | 0.3459 | 0 | 0 | 0 | 28 | 41.55172
318 | 747 | 0 | 0 | 1150 | 0.4 | 127 | 48.08126 | 0.3459 | 0 | 0 | 0 | 90 | 43.7069
334 | 731 | 0 | 0 | 1122 | 0.55 | 184 | 48.69684 | 0.1796 | 0 | 0 | 0 | 3 | 21.2931
334 | 731 | 0 | 0 | 1122 | 0.55 | 184 | 48.69684 | 0.1796 | 0 | 0 | 0 | 7 | 21.55172
334 | 731 | 0 | 0 | 1122 | 0.55 | 184 | 48.69684 | 0.1796 | 0 | 0 | 0 | 28 | 29.91379
334 | 731 | 0 | 0 | 1122 | 0.55 | 184 | 48.69684 | 0.1796 | 0 | 0 | 0 | 90 | 32.58621
345 | 694 | 0 | 0 | 1069 | 0.7 | 242 | 49.28843 | 0 | 0 | 0 | 0 | 3 | 16.37931
345 | 694 | 0 | 0 | 1069 | 0.7 | 242 | 49.28843 | 0 | 0 | 0 | 0 | 7 | 17.24138
345 | 694 | 0 | 0 | 1069 | 0.7 | 242 | 49.28843 | 0 | 0 | 0 | 0 | 28 | 21.81034
345 | 694 | 0 | 0 | 1069 | 0.7 | 242 | 49.28843 | 0 | 0 | 0 | 0 | 90 | 22.75862
350 | 0 | 1583 | 715 | 0 | 0.62 | 217 | 40.21903 | 0 | 0 | 0 | 0 | 3 | 14.63918
350 | 0 | 1583 | 715 | 0 | 0.62 | 217 | 40.21903 | 0 | 0 | 0 | 0 | 7 | 21.4433
350 | 0 | 1583 | 715 | 0 | 0.62 | 217 | 40.21903 | 0 | 0 | 0 | 0 | 28 | 26.90722
350 | 0 | 1583 | 715 | 0 | 0.62 | 217 | 40.21903 | 0 | 0 | 0 | 0 | 90 | 32.57732
350 | 0 | 1583 | 715 | 0 | 0.62 | 217 | 40.21903 | 0 | 0 | 0 | 0 | 210 | 30.30928
350 | 0 | 1583 | 715 | 0 | 0.62 | 217 | 40.21903 | 0 | 0 | 0 | 0 | 3 | 15.46392
350 | 0 | 1583 | 715 | 0 | 0.62 | 217 | 40.21903 | 0 | 0 | 0 | 0 | 7 | 20.20619
350 | 0 | 1583 | 715 | 0 | 0.62 | 217 | 40.21903 | 0 | 0 | 0 | 0 | 28 | 21.34021
350 | 0 | 1583 | 715 | 0 | 0.62 | 217 | 40.21903 | 0 | 0 | 0 | 0 | 90 | 26.39175
350 | 0 | 1583 | 715 | 0 | 0.62 | 217 | 40.21903 | 0 | 0 | 0 | 0 | 210 | 28.45361
350 | 0 | 1583 | 715 | 0 | 0.62 | 217 | 40.21903 | 0 | 0 | 0 | 0 | 3 | 16.49485
350 | 0 | 1583 | 715 | 0 | 0.62 | 217 | 40.21903 | 0 | 0 | 0 | 0 | 7 | 18.24742
350 | 0 | 1583 | 715 | 0 | 0.62 | 217 | 40.21903 | 0 | 0 | 0 | 0 | 28 | 17.21649
350 | 0 | 1583 | 715 | 0 | 0.62 | 217 | 40.21903 | 0 | 0 | 0 | 0 | 90 | 18.96907
350 | 0 | 1583 | 715 | 0 | 0.62 | 217 | 40.21903 | 0 | 0 | 0 | 0 | 210 | 17.83505
350 | 0 | 1583 | 715 | 0 | 0.42 | 147 | 40.21903 | 0.022 | 0 | 0 | 0 | 7 | 35.87629
425 | 264 | 119 | 1237 | 291 | 0.4305882 | 183 | 82.44863 | 1 | 0 | 0 | 0 | 28 | 46.2931
425 | 1919 | 477 | 0 | 0 | 0.4305882 | 183 | 83.0911 | 1 | 0 | 0 | 0 | 28 | 53.53448
365.6324 | 0 | 1173.68 | 709.3269 | 0 | 0.55 | 201.0978 | 47.80488 | 0 | 0 | 0 | 0 | 28 | 26.74138
447.7801 | 0 | 1164.228 | 649.2812 | 0 | 0.45 | 201.5011 | 48.51485 | 0 | 0 | 0 | 0 | 28 | 40.34483
365.6324 | 0 | 1173.68 | 709.3269 | 0 | 0.55 | 201.0978 | 47.80488 | 0 | 10.96897 | 0 | 0 | 28 | 27.84483
447.7801 | 0 | 1164.228 | 649.2812 | 0 | 0.45 | 201.5011 | 48.51485 | 0 | 13.4334 | 0 | 0 | 28 | 38.55172
400 | 0 | 620 | 297 | 961 | 0.48 | 190 | 30.59701 | 1 | 0 | 0 | 0 | 3 | 34.91379
400 | 0 | 620 | 297 | 961 | 0.48 | 190 | 30.59701 | 1 | 0 | 0 | 0 | 7 | 39.05172
400 | 0 | 620 | 297 | 961 | 0.48 | 190 | 30.59701 | 1 | 0 | 0 | 0 | 14 | 41.37931
400 | 0 | 620 | 297 | 961 | 0.48 | 190 | 30.59701 | 1 | 0 | 0 | 0 | 21 | 39.91379
400 | 0 | 620 | 297 | 961 | 0.48 | 190 | 30.59701 | 1 | 0 | 0 | 0 | 28 | 43.62069
400 | 0 | 620 | 297 | 961 | 0.48 | 190 | 30.59701 | 1 | 0 | 0 | 0 | 70 | 45.51724
400 | 0 | 620 | 297 | 961 | 0.48 | 190 | 30.59701 | 1 | 0 | 0 | 0 | 90 | 45.08621
345 | 0 | 1195 | 616 | 0 | 0.5797101 | 200 | 44.57328 | 0 | 0 | 0 | 0 | 28 | 27.16535
345 | 154 | 1195 | 462 | 0 | 0.5797101 | 200 | 44.57328 | 0 | 0 | 0 | 0 | 28 | 28.74016
426 | 296 | 803 | 296 | 344 | 0.4694836 | 200 | 47.02079 | 0 | 0 | 0 | 0 | 28 | 26.85039
526 | 420 | 435 | 140 | 653 | 0.3802281 | 200 | 49.954 | 0 | 0 | 0 | 0 | 28 | 27.16535
625 | 531 | 0 | 0 | 1030 | 0.32 | 200 | 52.88198 | 0 | 0 | 0 | 0 | 28 | 34.88189
345 | 163 | 463 | 489 | 95 | 0.5797101 | 200 | 64.11576 | 0 | 0 | 0 | 0 | 28 | 21.1811
345 | 326 | 0 | 326 | 1158 | 0.5797101 | 200 | 46.2645 | 0 | 0 | 0 | 0 | 28 | 18.50394
426 | 470 | 1113 | 157 | 0 | 0.4694836 | 200 | 48.61496 | 0 | 0 | 0 | 0 | 28 | 35.03937
526 | 593 | 1054 | 0 | 0 | 0.3802281 | 200 | 51.49563 | 0 | 0 | 0 | 0 | 28 | 32.12598
625 | 0 | 699 | 562 | 300 | 0.32 | 200 | 54.30009 | 0 | 0 | 0 | 0 | 28 | 47.71654
345 | 344 | 1122 | 344 | 0 | 0.5797101 | 200 | 47.93503 | 0 | 0 | 0 | 0 | 28 | 26.53543
345 | 516 | 785 | 172 | 337 | 0.5797101 | 200 | 47.93503 | 0 | 0 | 0 | 0 | 28 | 20.07874
426 | 660 | 431 | 0 | 646 | 0.4694836 | 200 | 50.20804 | 0 | 0 | 0 | 0 | 28 | 15.98425
526 | 0 | 0 | 626 | 1022 | 0.3802281 | 200 | 52.98988 | 0 | 0 | 0 | 0 | 28 | 25.27559
625 | 148 | 967 | 445 | 0 | 0.32 | 200 | 55.74371 | 0 | 0 | 0 | 0 | 28 | 37.32283
345 | 516 | 0 | 172 | 1122 | 0.5797101 | 200 | 47.93503 | 0 | 0 | 0 | 0 | 28 | 9.370079
345 | 688 | 1122 | 0 | 0 | 0.5797101 | 200 | 47.93503 | 0 | 0 | 0 | 0 | 28 | 13.77953
426 | 0 | 1077 | 660 | 0 | 0.4694836 | 200 | 50.20804 | 0 | 0 | 0 | 0 | 28 | 32.51969
526 | 157 | 715 | 469 | 307 | 0.3802281 | 200 | 52.98988 | 0 | 0 | 0 | 0 | 28 | 35.82677
625 | 297 | 387 | 297 | 580 | 0.32 | 200 | 55.76395 | 0 | 0 | 0 | 0 | 28 | 27.40157
345 | 724 | 760 | 0 | 326 | 0.5797101 | 200 | 49.60557 | 0 | 0 | 0 | 0 | 28 | 16.92913
345 | 0 | 434 | 724 | 651 | 0.5797101 | 200 | 49.6286 | 0 | 0 | 0 | 0 | 28 | 22.99213
426 | 175 | 0 | 521 | 1042 | 0.4694836 | 200 | 51.84843 | 0 | 0 | 0 | 0 | 28 | 24.96063
526 | 330 | 988 | 330 | 0 | 0.3802281 | 200 | 54.55382 | 0 | 0 | 0 | 0 | 28 | 20.55118
625 | 467 | 935 | 156 | 0 | 0.32 | 200 | 57.16903 | 0 | 0 | 0 | 0 | 28 | 31.73228
500 | 0 | 1452 | 506 | 0 | 0.3 | 150 | 40.92758 | 1 | 0 | 0 | 0 | 28 | 81.6
350 | 0 | 1050 | 1400 | 1050 | 0.55 | 192.5 | 45.45455 | 1 | 0 | 0 | 0 | 28 | 38.7931
350 | 0 | 1050 | 1400 | 1050 | 0.55 | 192.5 | 45.45455 | 1 | 0 | 0 | 0 | 28 | 32.58621
350 | 0 | 1050 | 1400 | 1050 | 0.55 | 192.5 | 45.45455 | 1 | 0 | 0 | 0 | 28 | 39.65517
350 | 0 | 1050 | 1400 | 1050 | 0.55 | 192.5 | 45.45455 | 1 | 0 | 0 | 0 | 28 | 25.51724
350 | 0 | 2100 | 1400 | 0 | 0.55 | 192.5 | 45.45455 | 1 | 0 | 0 | 0 | 28 | 34.05172
350 | 0 | 2100 | 1400 | 0 | 0.55 | 192.5 | 45.45455 | 1 | 0 | 0 | 0 | 28 | 30.08621
416 | 0 | 572 | 624 | 624 | 0.3990385 | 166 | 45.45455 | 0.48 | 0 | 0 | 0 | 7 | 38.4
416 | 0 | 572 | 624 | 624 | 0.3990385 | 166 | 45.45455 | 0.48 | 0 | 0 | 0 | 28 | 61.7
425 | 0 | 361 | 510 | 1083 | 0.6 | 255 | 39.30223 | 0 | 0 | 0 | 0 | 3 | 21.03448
425 | 0 | 361 | 510 | 1083 | 0.6 | 255 | 39.30223 | 0 | 0 | 0 | 0 | 7 | 26.81034
425 | 0 | 361 | 510 | 1083 | 0.6 | 255 | 39.30223 | 0 | 0 | 0 | 0 | 28 | 29.82759
425 | 0 | 638 | 510 | 806 | 0.6 | 255 | 39.30223 | 0 | 0 | 0 | 0 | 3 | 19.31034
425 | 0 | 638 | 510 | 806 | 0.6 | 255 | 39.30223 | 0 | 0 | 0 | 0 | 7 | 21.81034
425 | 0 | 638 | 510 | 806 | 0.6 | 255 | 39.30223 | 0 | 0 | 0 | 0 | 28 | 35.43103
425 | 0 | 806 | 510 | 638 | 0.6 | 255 | 39.30223 | 0 | 0 | 0 | 0 | 3 | 19.31034
425 | 0 | 806 | 510 | 638 | 0.6 | 255 | 39.30223 | 0 | 0 | 0 | 0 | 7 | 26.81034
425 | 0 | 806 | 510 | 638 | 0.6 | 255 | 39.30223 | 0 | 0 | 0 | 0 | 28 | 36.89655
425 | 0 | 1083 | 510 | 361 | 0.6 | 255 | 39.30223 | 0 | 0 | 0 | 0 | 3 | 18.36207
425 | 0 | 1083 | 510 | 361 | 0.6 | 255 | 39.30223 | 0 | 0 | 0 | 0 | 7 | 28.10345
425 | 0 | 1083 | 510 | 361 | 0.6 | 255 | 39.30223 | 0 | 0 | 0 | 0 | 28 | 39.22414
400 | 0 | 1408 | 832 | 0 | 0.4 | 160 | 46.66667 | 1.2 | 0 | 0 | 0 | 7 | 59.52586
400 | 0 | 1408 | 832 | 0 | 0.4 | 160 | 46.66667 | 1.2 | 0 | 0 | 0 | 28 | 65.86207
350 | 0 | 1476 | 872 | 0 | 0.4 | 140 | 45.29281 | 1.2 | 0 | 0 | 0 | 7 | 52.24138
350 | 0 | 1476 | 872 | 0 | 0.4 | 140 | 45.29281 | 1.2 | 0 | 0 | 0 | 28 | 63.7069
400 | 0 | 1370 | 810 | 0 | 0.4 | 184 | 46.89922 | 1.2 | 60 | 0 | 0 | 7 | 47.06897
400 | 0 | 1370 | 810 | 0 | 0.4 | 184 | 46.89922 | 1.2 | 60 | 0 | 0 | 28 | 56.03448
300 | 265 | 1208 | 0 | 0 | 0.69 | 207 | 31.86689 | 3.6 | 0 | 0 | 815 | 28 | 56.70103
300 | 265 | 1208 | 0 | 0 | 0.69 | 207 | 31.86689 | 3.6 | 0 | 0 | 815 | 90 | 64.74227
300 | 293 | 1350 | 0 | 0 | 0.65 | 195 | 30.51981 | 3.6 | 0 | 0 | 815 | 28 | 57.42268
300 | 293 | 1350 | 0 | 0 | 0.65 | 195 | 30.51981 | 3.6 | 0 | 0 | 815 | 90 | 61.95876
303 | 191 | 0 | 574 | 1197 | 0.54 | 164 | 47.15232 | 0.8 | 0 | 0 | 0 | 28 | 33.6
303 | 191 | 0 | 574 | 1197 | 0.54 | 164 | 47.15232 | 0.8 | 0 | 0 | 0 | 180 | 37.7
305 | 384 | 0 | 384 | 1203 | 0.54 | 165 | 47.14411 | 0.8 | 0 | 0 | 0 | 28 | 36
305 | 384 | 0 | 384 | 1203 | 0.54 | 165 | 47.14411 | 0.8 | 0 | 0 | 0 | 180 | 40.3
309 | 586 | 0 | 195 | 1222 | 0.54 | 167 | 47.14533 | 0.8 | 0 | 0 | 0 | 28 | 36.1
309 | 586 | 0 | 195 | 1222 | 0.54 | 167 | 47.14533 | 0.8 | 0 | 0 | 0 | 180 | 41
486 | 972 | 1458 | 0 | 0 | 0.23 | 111.78 | 50 | 1.2 | 0 | 0 | 0 | 2 | 59.85827
486 | 972 | 1458 | 0 | 0 | 0.23 | 111.78 | 50 | 1.2 | 0 | 0 | 0 | 7 | 77.19685
486 | 972 | 1458 | 0 | 0 | 0.23 | 111.78 | 50 | 1.2 | 0 | 0 | 0 | 14 | 79.48819
486 | 972 | 1458 | 0 | 0 | 0.23 | 111.78 | 50 | 1.2 | 0 | 0 | 0 | 28 | 83.74016
486 | 972 | 1458 | 0 | 0 | 0.23 | 111.78 | 50 | 1.2 | 0 | 0 | 0 | 56 | 83.08661
486 | 972 | 1458 | 0 | 0 | 0.23 | 111.78 | 50 | 1.2 | 0 | 0 | 0 | 90 | 83.08661
486 | 972 | 1458 | 0 | 0 | 0.23 | 111.78 | 50 | 1.1 | 14.58 | 0 | 0 | 2 | 63.12598
486 | 972 | 1458 | 0 | 0 | 0.23 | 111.78 | 50 | 1.1 | 14.58 | 0 | 0 | 7 | 78.82677
486 | 972 | 1458 | 0 | 0 | 0.23 | 111.78 | 50 | 1.1 | 14.58 | 0 | 0 | 14 | 83.40945
486 | 972 | 1458 | 0 | 0 | 0.23 | 111.78 | 50 | 1.1 | 14.58 | 0 | 0 | 28 | 84.3937
486 | 972 | 1458 | 0 | 0 | 0.23 | 111.78 | 50 | 1.1 | 14.58 | 0 | 0 | 56 | 84.3937
486 | 972 | 1458 | 0 | 0 | 0.23 | 111.78 | 50 | 1.1 | 14.58 | 0 | 0 | 90 | 84.3937
486 | 972 | 1458 | 0 | 0 | 0.23 | 111.78 | 50 | 1.2 | 17.01 | 0 | 0 | 2 | 63.7874
486 | 972 | 1458 | 0 | 0 | 0.23 | 111.78 | 50 | 1.2 | 17.01 | 0 | 0 | 7 | 78.83465
486 | 972 | 1458 | 0 | 0 | 0.23 | 111.78 | 50 | 1.2 | 17.01 | 0 | 0 | 14 | 84.3937
486 | 972 | 1458 | 0 | 0 | 0.23 | 111.78 | 50 | 1.2 | 17.01 | 0 | 0 | 28 | 84.3937
486 | 972 | 1458 | 0 | 0 | 0.23 | 111.78 | 50 | 1.2 | 17.01 | 0 | 0 | 56 | 86.0315
486 | 972 | 1458 | 0 | 0 | 0.23 | 111.78 | 50 | 1.2 | 17.01 | 0 | 0 | 90 | 86.0315
486 | 972 | 1458 | 0 | 0 | 0.23 | 111.78 | 50 | 1.2 | 19.44 | 0 | 0 | 2 | 63.13386
486 | 972 | 1458 | 0 | 0 | 0.23 | 111.78 | 50 | 1.2 | 19.44 | 0 | 0 | 7 | 82.10236
486 | 972 | 1458 | 0 | 0 | 0.23 | 111.78 | 50 | 1.2 | 19.44 | 0 | 0 | 14 | 86.0315
486 | 972 | 1458 | 0 | 0 | 0.23 | 111.78 | 50 | 1.2 | 19.44 | 0 | 0 | 28 | 88.64567
486 | 972 | 1458 | 0 | 0 | 0.23 | 111.78 | 50 | 1.2 | 19.44 | 0 | 0 | 56 | 88.97638
486 | 972 | 1458 | 0 | 0 | 0.23 | 111.78 | 50 | 1.2 | 19.44 | 0 | 0 | 90 | 88.32283
486 | 972 | 1458 | 0 | 0 | 0.23 | 111.78 | 50 | 1.3 | 21.87 | 0 | 0 | 2 | 67.05512
486 | 972 | 1458 | 0 | 0 | 0.23 | 111.78 | 50 | 1.3 | 21.87 | 0 | 0 | 7 | 83.40945
486 | 972 | 1458 | 0 | 0 | 0.23 | 111.78 | 50 | 1.3 | 21.87 | 0 | 0 | 14 | 86.0315
486 | 972 | 1458 | 0 | 0 | 0.23 | 111.78 | 50 | 1.3 | 21.87 | 0 | 0 | 28 | 88.97638
486 | 972 | 1458 | 0 | 0 | 0.23 | 111.78 | 50 | 1.3 | 21.87 | 0 | 0 | 56 | 89.95276
486 | 972 | 1458 | 0 | 0 | 0.23 | 111.78 | 50 | 1.3 | 21.87 | 0 | 0 | 90 | 89.95276
486 | 972 | 1458 | 0 | 0 | 0.23 | 111.78 | 50 | 1.3 | 24.3 | 0 | 0 | 2 | 67.05512
486 | 972 | 1458 | 0 | 0 | 0.23 | 111.78 | 50 | 1.3 | 24.3 | 0 | 0 | 7 | 83.40945
486 | 972 | 1458 | 0 | 0 | 0.23 | 111.78 | 50 | 1.3 | 24.3 | 0 | 0 | 14 | 87.00787
486 | 972 | 1458 | 0 | 0 | 0.23 | 111.78 | 50 | 1.3 | 24.3 | 0 | 0 | 28 | 92.24409
486 | 972 | 1458 | 0 | 0 | 0.23 | 111.78 | 50 | 1.3 | 24.3 | 0 | 0 | 56 | 93.88189
486 | 972 | 1458 | 0 | 0 | 0.23 | 111.78 | 50 | 1.3 | 24.3 | 0 | 0 | 90 | 92.89764
486 | 972 | 1458 | 0 | 0 | 0.23 | 111.78 | 50 | 1.4 | 26.73 | 0 | 0 | 2 | 65.74803
486 | 972 | 1458 | 0 | 0 | 0.23 | 111.78 | 50 | 1.4 | 26.73 | 0 | 0 | 7 | 82.10236
486 | 972 | 1458 | 0 | 0 | 0.23 | 111.78 | 50 | 1.4 | 26.73 | 0 | 0 | 14 | 84.3937
486 | 972 | 1458 | 0 | 0 | 0.23 | 111.78 | 50 | 1.4 | 26.73 | 0 | 0 | 28 | 86.0315
486 | 972 | 1458 | 0 | 0 | 0.23 | 111.78 | 50 | 1.4 | 26.73 | 0 | 0 | 56 | 86.0315
486 | 972 | 1458 | 0 | 0 | 0.23 | 111.78 | 50 | 1.4 | 26.73 | 0 | 0 | 90 | 86.0315
486 | 972 | 1458 | 0 | 0 | 0.23 | 111.78 | 50 | 1.4 | 29.16 | 0 | 0 | 2 | 63.45669
486 | 972 | 1458 | 0 | 0 | 0.23 | 111.78 | 50 | 1.4 | 29.16 | 0 | 0 | 7 | 80.46457
486 | 972 | 1458 | 0 | 0 | 0.23 | 111.78 | 50 | 1.4 | 29.16 | 0 | 0 | 14 | 83.08661
486 | 972 | 1458 | 0 | 0 | 0.23 | 111.78 | 50 | 1.4 | 29.16 | 0 | 0 | 28 | 83.40945
486 | 972 | 1458 | 0 | 0 | 0.23 | 111.78 | 50 | 1.4 | 29.16 | 0 | 0 | 56 | 83.08661
486 | 972 | 1458 | 0 | 0 | 0.23 | 111.78 | 50 | 1.4 | 29.16 | 0 | 0 | 90 | 83.40945
330 | 0 | 880 | 830 | 390 | 0.52 | 172 | 47.73663 | 1.9696 | 0 | 0 | 0 | 1 | 23.44828
330 | 0 | 880 | 830 | 390 | 0.52 | 172 | 47.73663 | 1.9696 | 0 | 0 | 0 | 3 | 36.46552
330 | 0 | 880 | 830 | 390 | 0.52 | 172 | 47.73663 | 1.9696 | 0 | 0 | 0 | 7 | 46.55172
330 | 0 | 880 | 830 | 390 | 0.52 | 172 | 47.73663 | 1.9696 | 0 | 0 | 0 | 14 | 49.56897
330 | 0 | 880 | 830 | 390 | 0.52 | 172 | 47.73663 | 1.9696 | 0 | 0 | 0 | 21 | 53.87931
330 | 0 | 880 | 830 | 390 | 0.52 | 172 | 47.73663 | 1.9696 | 0 | 0 | 0 | 28 | 55.77586
400 | 0 | 875 | 825 | 390 | 0.38 | 152 | 49.19679 | 2.125 | 0 | 0 | 0 | 1 | 14.39655
400 | 0 | 875 | 825 | 390 | 0.38 | 152 | 49.19679 | 2.125 | 0 | 0 | 0 | 3 | 49.31034
400 | 0 | 875 | 825 | 390 | 0.38 | 152 | 49.19679 | 2.125 | 0 | 0 | 0 | 7 | 58.87931
400 | 0 | 875 | 825 | 390 | 0.38 | 152 | 49.19679 | 2.125 | 0 | 0 | 0 | 14 | 65.51724
400 | 0 | 875 | 825 | 390 | 0.38 | 152 | 49.19679 | 2.125 | 0 | 0 | 0 | 21 | 68.27586
400 | 0 | 875 | 825 | 390 | 0.38 | 152 | 49.19679 | 2.125 | 0 | 0 | 0 | 28 | 69.65517
460 | 0 | 875 | 830 | 390 | 0.29 | 133 | 50.48924 | 1.5217 | 0 | 0 | 0 | 1 | 42.84483
460 | 0 | 875 | 830 | 390 | 0.29 | 133 | 50.48924 | 1.5217 | 0 | 0 | 0 | 3 | 70.86207
460 | 0 | 875 | 830 | 390 | 0.29 | 133 | 50.48924 | 1.5217 | 0 | 0 | 0 | 7 | 74.82759
460 | 0 | 875 | 830 | 390 | 0.29 | 133 | 50.48924 | 1.5217 | 0 | 0 | 0 | 14 | 81.2931
460 | 0 | 875 | 830 | 390 | 0.29 | 133 | 50.48924 | 1.5217 | 0 | 0 | 0 | 21 | 86.2069
460 | 0 | 875 | 830 | 390 | 0.29 | 133 | 50.48924 | 1.5217 | 0 | 0 | 0 | 28 | 88.53448
370 | 0 | 1247 | 829 | 0 | 0.5 | 185 | 49.01881 | 0.8 | 0 | 0 | 0 | 7 | 38.49138
370 | 0 | 1247 | 829 | 0 | 0.5 | 185 | 49.01881 | 0.8 | 0 | 0 | 0 | 28 | 46.83621
370 | 0 | 1247 | 829 | 0 | 0.5 | 185 | 49.01881 | 0.8 | 0 | 0 | 0 | 90 | 54.5431
54.5 | 1330.5 | 785.7 | 0 | 0 | 2.93578 | 160 | 63.8043 | 3.009 | 0 | 435.9 | 54.5 | 3 | 42.28346
54.5 | 1330.5 | 785.7 | 0 | 0 | 2.93578 | 160 | 63.8043 | 3.009 | 0 | 435.9 | 54.5 | 28 | 56.22047
330 | 90.5 | 0 | 512 | 1131 | 0.6212121 | 205 | 45.19021 | 0 | 0 | 0 | 0 | 3 | 20.97638
330 | 90.5 | 0 | 512 | 1131 | 0.6212121 | 205 | 45.19021 | 0 | 0 | 0 | 0 | 7 | 25.32283
330 | 90.5 | 0 | 512 | 1131 | 0.6212121 | 205 | 45.19021 | 0 | 0 | 0 | 0 | 28 | 29.55906
330 | 90.5 | 0 | 512 | 1131 | 0.6212121 | 205 | 45.19021 | 0 | 0 | 0 | 0 | 90 | 31.55118
330 | 90.5 | 0 | 512 | 1131 | 0.6212121 | 205 | 45.19021 | 0 | 0 | 0 | 0 | 180 | 33.61417
330 | 181 | 0 | 422 | 1131 | 0.6212121 | 205 | 45.20349 | 0 | 0 | 0 | 0 | 3 | 20.03937
330 | 181 | 0 | 422 | 1131 | 0.6212121 | 205 | 45.20349 | 0 | 0 | 0 | 0 | 7 | 24.09449
330 | 181 | 0 | 422 | 1131 | 0.6212121 | 205 | 45.20349 | 0 | 0 | 0 | 0 | 28 | 27.85039
330 | 181 | 0 | 422 | 1131 | 0.6212121 | 205 | 45.20349 | 0 | 0 | 0 | 0 | 90 | 29.67717
330 | 181 | 0 | 422 | 1131 | 0.6212121 | 205 | 45.20349 | 0 | 0 | 0 | 0 | 180 | 32.31496
330 | 302 | 0 | 302 | 1131 | 0.6212121 | 205 | 45.23002 | 0 | 0 | 0 | 0 | 3 | 20.62205
330 | 302 | 0 | 302 | 1131 | 0.6212121 | 205 | 45.23002 | 0 | 0 | 0 | 0 | 7 | 25.09449
330 | 302 | 0 | 302 | 1131 | 0.6212121 | 205 | 45.23002 | 0 | 0 | 0 | 0 | 28 | 26.85039
330 | 302 | 0 | 302 | 1131 | 0.6212121 | 205 | 45.23002 | 0 | 0 | 0 | 0 | 90 | 28.55906
330 | 302 | 0 | 302 | 1131 | 0.6212121 | 205 | 45.23002 | 0 | 0 | 0 | 0 | 180 | 30.61417
330 | 604 | 0 | 0 | 1131 | 0.6212121 | 205 | 45.23002 | 0 | 0 | 0 | 0 | 3 | 18.33071
330 | 604 | 0 | 0 | 1131 | 0.6212121 | 205 | 45.23002 | 0 | 0 | 0 | 0 | 7 | 21.26772
330 | 604 | 0 | 0 | 1131 | 0.6212121 | 205 | 45.23002 | 0 | 0 | 0 | 0 | 28 | 22.91339
330 | 604 | 0 | 0 | 1131 | 0.6212121 | 205 | 45.23002 | 0 | 0 | 0 | 0 | 90 | 24.14961
330 | 604 | 0 | 0 | 1131 | 0.6212121 | 205 | 45.23002 | 0 | 0 | 0 | 0 | 180 | 27.26772
427 | 90 | 0 | 510 | 1057 | 0.4800937 | 205 | 49.28023 | 0 | 0 | 0 | 0 | 3 | 20.75591
427 | 90 | 0 | 510 | 1057 | 0.4800937 | 205 | 49.28023 | 0 | 0 | 0 | 0 | 7 | 29.48819
427 | 90 | 0 | 510 | 1057 | 0.4800937 | 205 | 49.28023 | 0 | 0 | 0 | 0 | 28 | 31.1811
427 | 90 | 0 | 510 | 1057 | 0.4800937 | 205 | 49.28023 | 0 | 0 | 0 | 0 | 90 | 34.22835
427 | 90 | 0 | 510 | 1057 | 0.4800937 | 205 | 49.28023 | 0 | 0 | 0 | 0 | 180 | 38.14961
427 | 180 | 0 | 420 | 1057 | 0.4800937 | 205 | 49.28023 | 0 | 0 | 0 | 0 | 3 | 20.48819
427 | 180 | 0 | 420 | 1057 | 0.4800937 | 205 | 49.28023 | 0 | 0 | 0 | 0 | 7 | 27.66142
427 | 180 | 0 | 420 | 1057 | 0.4800937 | 205 | 49.28023 | 0 | 0 | 0 | 0 | 28 | 31.04724
427 | 180 | 0 | 420 | 1057 | 0.4800937 | 205 | 49.28023 | 0 | 0 | 0 | 0 | 90 | 34.15748
427 | 180 | 0 | 420 | 1057 | 0.4800937 | 205 | 49.28023 | 0 | 0 | 0 | 0 | 180 | 37.47244
427 | 300 | 0 | 300 | 1057 | 0.4800937 | 205 | 49.28023 | 0 | 0 | 0 | 0 | 3 | 20.62205
427 | 300 | 0 | 300 | 1057 | 0.4800937 | 205 | 49.28023 | 0 | 0 | 0 | 0 | 7 | 27.79528
427 | 300 | 0 | 300 | 1057 | 0.4800937 | 205 | 49.28023 | 0 | 0 | 0 | 0 | 28 | 30.0315
427 | 300 | 0 | 300 | 1057 | 0.4800937 | 205 | 49.28023 | 0 | 0 | 0 | 0 | 90 | 33.2126
427 | 300 | 0 | 300 | 1057 | 0.4800937 | 205 | 49.28023 | 0 | 0 | 0 | 0 | 180 | 35.58268
427 | 600 | 0 | 0 | 1057 | 0.4800937 | 205 | 49.28023 | 0 | 0 | 0 | 0 | 3 | 15.95276
427 | 600 | 0 | 0 | 1057 | 0.4800937 | 205 | 49.28023 | 0 | 0 | 0 | 0 | 7 | 22.65354
427 | 600 | 0 | 0 | 1057 | 0.4800937 | 205 | 49.28023 | 0 | 0 | 0 | 0 | 28 | 25.9685
427 | 600 | 0 | 0 | 1057 | 0.4800937 | 205 | 49.28023 | 0 | 0 | 0 | 0 | 90 | 28.40157
427 | 600 | 0 | 0 | 1057 | 0.4800937 | 205 | 49.28023 | 0 | 0 | 0 | 0 | 180 | 32.06299
536 | 90 | 0 | 510 | 967 | 0.3824627 | 205 | 54.01807 | 0 | 0 | 0 | 0 | 3 | 24.85039
536 | 90 | 0 | 510 | 967 | 0.3824627 | 205 | 54.01807 | 0 | 0 | 0 | 0 | 7 | 32.70079
536 | 90 | 0 | 510 | 967 | 0.3824627 | 205 | 54.01807 | 0 | 0 | 0 | 0 | 28 | 36.51181
536 | 90 | 0 | 510 | 967 | 0.3824627 | 205 | 54.01807 | 0 | 0 | 0 | 0 | 90 | 40.16535
536 | 90 | 0 | 510 | 967 | 0.3824627 | 205 | 54.01807 | 0 | 0 | 0 | 0 | 180 | 44.2126
536 | 180 | 0 | 420 | 967 | 0.3824627 | 205 | 54.01807 | 0 | 0 | 0 | 0 | 3 | 25.31496
536 | 180 | 0 | 420 | 967 | 0.3824627 | 205 | 54.01807 | 0 | 0 | 0 | 0 | 7 | 34.25984
536 | 180 | 0 | 420 | 967 | 0.3824627 | 205 | 54.01807 | 0 | 0 | 0 | 0 | 28 | 37.37008
536 | 180 | 0 | 420 | 967 | 0.3824627 | 205 | 54.01807 | 0 | 0 | 0 | 0 | 90 | 41.02362
536 | 180 | 0 | 420 | 967 | 0.3824627 | 205 | 54.01807 | 0 | 0 | 0 | 0 | 180 | 44.83465
536 | 300 | 0 | 300 | 967 | 0.3824627 | 205 | 54.01807 | 0 | 0 | 0 | 0 | 3 | 22.51181
536 | 300 | 0 | 300 | 967 | 0.3824627 | 205 | 54.01807 | 0 | 0 | 0 | 0 | 7 | 30.2126
536 | 300 | 0 | 300 | 967 | 0.3824627 | 205 | 54.01807 | 0 | 0 | 0 | 0 | 28 | 32.54331
536 | 300 | 0 | 300 | 967 | 0.3824627 | 205 | 54.01807 | 0 | 0 | 0 | 0 | 90 | 35.81102
536 | 300 | 0 | 300 | 967 | 0.3824627 | 205 | 54.01807 | 0 | 0 | 0 | 0 | 180 | 39.54331
536 | 600 | 0 | 0 | 967 | 0.3824627 | 205 | 54.01807 | 0 | 0 | 0 | 0 | 3 | 20.02362
536 | 600 | 0 | 0 | 967 | 0.3824627 | 205 | 54.01807 | 0 | 0 | 0 | 0 | 7 | 28.73228
536 | 600 | 0 | 0 | 967 | 0.3824627 | 205 | 54.01807 | 0 | 0 | 0 | 0 | 28 | 30.75591
536 | 600 | 0 | 0 | 967 | 0.3824627 | 205 | 54.01807 | 0 | 0 | 0 | 0 | 90 | 33.16535
536 | 600 | 0 | 0 | 967 | 0.3824627 | 205 | 54.01807 | 0 | 0 | 0 | 0 | 180 | 36.59055
470 | 0 | 1050 | 1055 | 0 | 0.3085106 | 145 | 59.2233 | 1.33 | 50 | 0 | 0 | 7 | 49.67717
470 | 0 | 1050 | 1055 | 0 | 0.3085106 | 145 | 59.2233 | 1.33 | 50 | 0 | 0 | 14 | 57.26772
470 | 0 | 1050 | 1055 | 0 | 0.3085106 | 145 | 59.2233 | 1.33 | 50 | 0 | 0 | 28 | 66.59055
470 | 0 | 1050 | 1055 | 0 | 0.3085106 | 145 | 59.2233 | 1.33 | 50 | 0 | 0 | 360 | 68.54331
416 | 0 | 1050 | 1055 | 0 | 0.3485577 | 145 | 58.34986 | 1.33 | 0 | 104 | 0 | 7 | 41.88189
416 | 0 | 1050 | 1055 | 0 | 0.3485577 | 145 | 58.34986 | 1.33 | 0 | 104 | 0 | 14 | 50.85827
416 | 0 | 1050 | 1055 | 0 | 0.3485577 | 145 | 58.34986 | 1.33 | 0 | 104 | 0 | 28 | 55.84252
416 | 0 | 1050 | 1055 | 0 | 0.3485577 | 145 | 58.34986 | 1.33 | 0 | 104 | 0 | 360 | 58.83465
286 | 0 | 228.8 | 572 | 915.2 | 0.5 | 143 | 42.85714 | 0 | 0 | 0 | 0 | 7 | 20.02586
286 | 0 | 228.8 | 572 | 915.2 | 0.5 | 143 | 42.85714 | 0 | 0 | 0 | 0 | 14 | 20.53448
286 | 0 | 228.8 | 572 | 915.2 | 0.5 | 143 | 42.85714 | 0 | 0 | 0 | 0 | 28 | 21.72414
286 | 0 | 457.6 | 572 | 686.4 | 0.5 | 143 | 42.85714 | 0 | 0 | 0 | 0 | 7 | 22.82759
286 | 0 | 457.6 | 572 | 686.4 | 0.5 | 143 | 42.85714 | 0 | 0 | 0 | 0 | 14 | 23.76724
286 | 0 | 457.6 | 572 | 686.4 | 0.5 | 143 | 42.85714 | 0 | 0 | 0 | 0 | 28 | 25.51724
286 | 0 | 686.4 | 572 | 457.6 | 0.5 | 143 | 42.85714 | 0 | 0 | 0 | 0 | 7 | 26.81034
286 | 0 | 686.4 | 572 | 457.6 | 0.5 | 143 | 42.85714 | 0 | 0 | 0 | 0 | 14 | 27.75
286 | 0 | 686.4 | 572 | 457.6 | 0.5 | 143 | 42.85714 | 0 | 0 | 0 | 0 | 28 | 28.18966
286 | 0 | 915.2 | 572 | 228.8 | 0.5 | 143 | 42.85714 | 0 | 0 | 0 | 0 | 7 | 28.57759
286 | 0 | 915.2 | 572 | 228.8 | 0.5 | 143 | 42.85714 | 0 | 0 | 0 | 0 | 14 | 30.46552
286 | 0 | 915.2 | 572 | 228.8 | 0.5 | 143 | 42.85714 | 0 | 0 | 0 | 0 | 28 | 32.06897
286 | 0 | 1144 | 572 | 0 | 0.5 | 143 | 42.85714 | 0 | 0 | 0 | 0 | 7 | 29.88793
286 | 0 | 1144 | 572 | 0 | 0.5 | 143 | 42.85714 | 0 | 0 | 0 | 0 | 14 | 31.81897
286 | 0 | 1144 | 572 | 0 | 0.5 | 143 | 42.85714 | 0 | 0 | 0 | 0 | 28 | 34.13793
286 | 0 | 228.8 | 572 | 915.2 | 0.55 | 157.3 | 42.85714 | 0 | 0 | 0 | 0 | 7 | 19.56897
286 | 0 | 228.8 | 572 | 915.2 | 0.55 | 157.3 | 42.85714 | 0 | 0 | 0 | 0 | 14 | 20.01724
286 | 0 | 228.8 | 572 | 915.2 | 0.55 | 157.3 | 42.85714 | 0 | 0 | 0 | 0 | 28 | 21.72414
286 | 0 | 457.6 | 572 | 686.4 | 0.55 | 157.3 | 42.85714 | 0 | 0 | 0 | 0 | 7 | 21.75
286 | 0 | 457.6 | 572 | 686.4 | 0.55 | 157.3 | 42.85714 | 0 | 0 | 0 | 0 | 14 | 23.2069
286 | 0 | 457.6 | 572 | 686.4 | 0.55 | 157.3 | 42.85714 | 0 | 0 | 0 | 0 | 28 | 24.78448
286 | 0 | 686.4 | 572 | 457.6 | 0.55 | 157.3 | 42.85714 | 0 | 0 | 0 | 0 | 7 | 25.77586
286 | 0 | 686.4 | 572 | 457.6 | 0.55 | 157.3 | 42.85714 | 0 | 0 | 0 | 0 | 14 | 27.34483
286 | 0 | 686.4 | 572 | 457.6 | 0.55 | 157.3 | 42.85714 | 0 | 0 | 0 | 0 | 28 | 28.34483
286 | 0 | 915.2 | 572 | 228.8 | 0.55 | 157.3 | 42.85714 | 0 | 0 | 0 | 0 | 7 | 28.10345
286 | 0 | 915.2 | 572 | 228.8 | 0.55 | 157.3 | 42.85714 | 0 | 0 | 0 | 0 | 14 | 29.74138
286 | 0 | 915.2 | 572 | 228.8 | 0.55 | 157.3 | 42.85714 | 0 | 0 | 0 | 0 | 28 | 31.2931
286 | 0 | 1144 | 572 | 0 | 0.55 | 157.3 | 42.85714 | 0 | 0 | 0 | 0 | 7 | 28.55172
286 | 0 | 1144 | 572 | 0 | 0.55 | 157.3 | 42.85714 | 0 | 0 | 0 | 0 | 14 | 30.53448
286 | 0 | 1144 | 572 | 0 | 0.55 | 157.3 | 42.85714 | 0 | 0 | 0 | 0 | 28 | 33.50862
286 | 0 | 228.8 | 572 | 915.2 | 0.6 | 171.6 | 42.85714 | 0 | 0 | 0 | 0 | 7 | 18.68103
286 | 0 | 228.8 | 572 | 915.2 | 0.6 | 171.6 | 42.85714 | 0 | 0 | 0 | 0 | 14 | 19.58621
286 | 0 | 228.8 | 572 | 915.2 | 0.6 | 171.6 | 42.85714 | 0 | 0 | 0 | 0 | 28 | 21.2931
286 | 0 | 457.6 | 572 | 686.4 | 0.6 | 171.6 | 42.85714 | 0 | 0 | 0 | 0 | 7 | 20.43103
286 | 0 | 457.6 | 572 | 686.4 | 0.6 | 171.6 | 42.85714 | 0 | 0 | 0 | 0 | 14 | 22.30172
286 | 0 | 457.6 | 572 | 686.4 | 0.6 | 171.6 | 42.85714 | 0 | 0 | 0 | 0 | 28 | 24.07759
286 | 0 | 686.4 | 572 | 457.6 | 0.6 | 171.6 | 42.85714 | 0 | 0 | 0 | 0 | 7 | 24.91379
286 | 0 | 686.4 | 572 | 457.6 | 0.6 | 171.6 | 42.85714 | 0 | 0 | 0 | 0 | 14 | 26.91379
286 | 0 | 686.4 | 572 | 457.6 | 0.6 | 171.6 | 42.85714 | 0 | 0 | 0 | 0 | 28 | 27.91379
286 | 0 | 915.2 | 572 | 228.8 | 0.6 | 171.6 | 42.85714 | 0 | 0 | 0 | 0 | 7 | 27.67241
286 | 0 | 915.2 | 572 | 228.8 | 0.6 | 171.6 | 42.85714 | 0 | 0 | 0 | 0 | 14 | 29.35345
286 | 0 | 915.2 | 572 | 228.8 | 0.6 | 171.6 | 42.85714 | 0 | 0 | 0 | 0 | 28 | 30.86207
286 | 0 | 1144 | 572 | 0 | 0.6 | 171.6 | 42.85714 | 0 | 0 | 0 | 0 | 7 | 28.12069
286 | 0 | 1144 | 572 | 0 | 0.6 | 171.6 | 42.85714 | 0 | 0 | 0 | 0 | 14 | 30.10345
286 | 0 | 1144 | 572 | 0 | 0.6 | 171.6 | 42.85714 | 0 | 0 | 0 | 0 | 28 | 32.36207
325 | 0 | 176.4 | 848 | 997.6 | 0.5 | 160 | 41.96738 | 0.7 | 0 | 0 | 0 | 7 | 25.59483
325 | 0 | 176.4 | 848 | 997.6 | 0.5 | 160 | 41.96738 | 0.7 | 0 | 0 | 0 | 28 | 32.41379
325 | 0 | 176.4 | 848 | 997.6 | 0.5 | 160 | 41.96738 | 0.7 | 0 | 0 | 0 | 56 | 37.44828
325 | 0 | 176.4 | 848 | 997.6 | 0.5 | 160 | 41.96738 | 0.7 | 0 | 0 | 0 | 90 | 38.43103
325 | 0 | 293.6 | 848 | 880.8 | 0.5 | 160 | 41.95908 | 0.7 | 0 | 0 | 0 | 7 | 26.0431
325 | 0 | 293.6 | 848 | 880.8 | 0.5 | 160 | 41.95908 | 0.7 | 0 | 0 | 0 | 28 | 34.12069
325 | 0 | 293.6 | 848 | 880.8 | 0.5 | 160 | 41.95908 | 0.7 | 0 | 0 | 0 | 56 | 38.97414
325 | 0 | 293.6 | 848 | 880.8 | 0.5 | 160 | 41.95908 | 0.7 | 0 | 0 | 0 | 90 | 39.50862
325 | 0 | 587 | 848 | 587 | 0.5 | 160 | 41.96738 | 0.7 | 0 | 0 | 0 | 7 | 29.00862
325 | 0 | 587 | 848 | 587 | 0.5 | 160 | 41.96738 | 0.7 | 0 | 0 | 0 | 28 | 36.55172
325 | 0 | 587 | 848 | 587 | 0.5 | 160 | 41.96738 | 0.7 | 0 | 0 | 0 | 56 | 40.68103
325 | 0 | 587 | 848 | 587 | 0.5 | 160 | 41.96738 | 0.7 | 0 | 0 | 0 | 90 | 41.57759
325 | 0 | 881 | 848 | 293.6 | 0.5 | 160 | 41.95493 | 0.7 | 0 | 0 | 0 | 7 | 26.85345
325 | 0 | 881 | 848 | 293.6 | 0.5 | 160 | 41.95493 | 0.7 | 0 | 0 | 0 | 28 | 33.76724
325 | 0 | 881 | 848 | 293.6 | 0.5 | 160 | 41.95493 | 0.7 | 0 | 0 | 0 | 56 | 37.80172
325 | 0 | 881 | 848 | 293.6 | 0.5 | 160 | 41.95493 | 0.7 | 0 | 0 | 0 | 90 | 38.69828
325 | 0 | 1174 | 848 | 0 | 0.5 | 160 | 41.96738 | 0.7 | 0 | 0 | 0 | 7 | 25.41379
325 | 0 | 1174 | 848 | 0 | 0.5 | 160 | 41.96738 | 0.7 | 0 | 0 | 0 | 28 | 31.33621
325 | 0 | 1174 | 848 | 0 | 0.5 | 160 | 41.96738 | 0.7 | 0 | 0 | 0 | 56 | 37.26724
325 | 0 | 1174 | 848 | 0 | 0.5 | 160 | 41.96738 | 0.7 | 0 | 0 | 0 | 90 | 37.89655